## Sheet2
附件1
2020年第三次各预拌混凝土生产企业水泥比对试验数据评估
水泥品种：矿渣硅酸盐水泥 组织单位：东莞市建设工程质量监督站
试验日期：2020年7月13 日 统计日期：2020年9月3日
项目 |  | 比表面积 | 初凝时间 | 终凝时间 | 用水量 | 3/28天抗折强度 |  | 3/28天抗压强度
结果评定 | 东莞市中泰混凝土有限公司 | ○ | ○ | ○ | ○ | ○ | ○ | ○ | ○
| 东莞市广创混凝土有限公司 | ○ | ○ | ○ | ○ | ○ | ○ | ○ | ×
| 东莞市协同混凝土有限公司 | ○ | ○ | ○ | ○ | ○ | ○ | ○ | ○
| 东莞市骏业混凝土有限公司 | ○ | ○ | ○ | ○ | ○ | ○ | ○ | ○
| 东莞市建业混凝土有限公司 | × | ○ | ○ | ○ | ○ | ○ | ○ | ○
| 东莞市华润混凝土有限公司 | × | ○ | ○ | ○ | ○ | ○ | ○ | ○
| 东莞市创杰新型建材有限公司 | ○ | ○ | ○ | ○ | ○ | ○ | ○ | ○
| 东莞市新建混凝土有限公司 | ○ | ○ | ○ | ○ | ○ | ○ | ○ | ○
| 东莞市力恒混凝土有限公司 | ○ | ○ | ○ | ○ | ○ | ○ | × | ○
| 东莞市东田混凝土搅拌有限公司 | ○ | ○ | ○ | ○ | ○ | ○ | ○ | ○
| 东莞市翔盛混凝土有限公司 | ○ | ○ | ○ | ○ | ○ | ○ | ○ | ○
| 东莞市交港建材有限公司 | ○ | ○ | ○ | ○ | ○ | ○ | ○ | ○
| 东莞市建安混凝土有限公司 | ○ | ○ | ○ | ○ | ○ | ○ | ○ | ○
| 东莞市长兴混凝土有限公司 | ○ | ○ | ○ | ○ | ○ | ○ | ○ | ○
| 东莞市易发混凝土有限公司 | ○ | ○ | ○ | ○ | ○ | ○ | ○ | ○
| 东莞市光泰混凝土有限公司 | ○ | ○ | ○ | ○ | ○ | ○ | ○ | ○
| 东莞市建生混凝土有限公司 | ○ | ○ | ○ | ○ | ○ | ○ | ○ | ○
| 东莞市全鑫混凝土搅拌有限公司 | ○ | ○ | ○ | ○ | ○ | ○ | ○ | ○
| 东莞市亨达混凝土有限公司 | ○ | ○ | ○ | ○ | ○ | ○ | ○ | ○
| 东莞市新鸿基混凝土有限公司 | ○ | ○ | ○ | ○ | ○ | ○ | ○ | ○
| 东莞市裕燊混凝土有限公司 | ○ | ○ | ○ | ○ | ○ | ○ | ○ | ○
| 东莞市创基混凝土有限公司 | ○ | ○ | ○ | ○ | ○ | ○ | ○ | ○
| 东莞市天仁混凝土有限公司 | ○ | ○ | ○ | ○ | ○ | ○ | ○ | ○
| 东莞市骏宇混凝土有限公司 | ○ | ○ | ○ | ○ | ○ | ○ | ○ | ○
| 东莞市冠峰混凝土有限公司 | ○ | ○ | ○ | ○ | ○ | ○ | ○ | ○
| 东莞市恒峰混凝土有限公司 | ○ | ○ | ○ | ○ | ○ | ○ | ○ | ○
| 东莞市鸿信混凝土有限公司 | × | ○ | ○ | ○ | ○ | ○ | × | ×
| 东莞市华润丰诚混凝土有限公司 | ○ | ○ | ○ | ○ | ○ | ○ | ○ | ○
| 东莞市尚龙混凝土有限公司 | ○ | ○ | ○ | ○ | ○ | ○ | ○ | ○
| 东莞市盛源混凝土有限公司 | ○ | ○ | ○ | ○ | ○ | ○ | ○ | ○
| 东莞市永佳混凝土有限公司 | ○ | ○ | ○ | ○ | ○ | ○ | ○ | ○
| 东莞市振惠实业集团有限公司 | ○ | ○ | ○ | ○ | ○ | ○ | ○ | ○
| 东莞市洪信混凝土有限公司 | ○ | ○ | ○ | ○ | ○ | ○ | ○ | ○
| 东莞市慧江混凝土有限公司 | ○ | ○ | ○ | ○ | ○ | ○ | ○ | ○
| 东莞市华升混凝土有限公司 | ○ | ○ | ○ | ○ | ○ | ○ | ○ | ○
| 东莞市汇锋建材有限公司 | ○ | ○ | ○ | ○ | ○ | ○ | ○ | ○
| 东莞市振惠通永兴混凝土有限公司 | ○ | ○ | ○ | ○ | ○ | ○ | ○ | ○
| 东莞市华顺混凝土有限公司 | ○ | ○ | ○ | ○ | ○ | ○ | ○ | ○
| 东莞市冠升混凝土有限公司 | ○ | ○ | ○ | ○ | ○ | ○ | ○ | ○
| 东莞市鸿基伟业混凝土有限公司 | ○ | ○ | ○ | ○ | ○ | ○ | ○ | ○
| 东莞市虎门港混凝土有限公司 | ○ | ○ | ○ | ○ | ○ | ○ | ○ | ○
| 东莞市生态园混凝土有限公司 | ○ | ○ | ○ | ○ | ○ | ○ | ○ | ○
| 东莞市永晟混凝土有限公司 | ○ | ○ | ○ | ○ | ○ | ○ | ○ | ○
| 东莞市建城混凝土有限公司 | ○ | ○ | ○ | ○ | ○ | ○ | ○ | ○
| 东莞市福汇多建材有限公司 | ○ | ○ | ○ | ○ | ○ | ○ | ○ | ○
| 东莞市翔富混凝土有限公司 | ○ | ○ | ○ | ○ | ○ | ○ | ○ | ○
| 东莞市金胜混凝土有限公司 | ○ | ○ | ○ | ○ | ○ | ○ | ○ | ○
| 东莞市港创环保科技有限公司 | ○ | ○ | ○ | ○ | ○ | ○ | ○ | ○
注：表中“○”表示满意，“×”代表超出试验比对允许误差。